## Coins
|  |  | enter coin info | [6 empty] | enter coin specs |  |  |  |  | enter physical |  |  |  | estimating | [6 empty] | verifying physical | [6 empty] | notes
[15 empty] | measurements made |  |  |  | volume | [6 empty] | measuremenets
[8 empty] | specified | specified | specified | specified | specified | dry |  |  | lip | water | calc | calc | calc | verify | verify | verify | error | verify | error | verify | error | verify | error | melt | melt | melt | notes
|  |  | fiat |  |  |  |  | weight | weight | weight | sp grav | volume | weight | diameter | thickness | depth | weight | thick | area | volume | weight | volume | weight |  | ww |  | sp grav |  | sp grav |  | copper | silver | gold
issuer | year | composition | value | theme | mint | mintage | SerNo | troy oz | dry oz | grams | by comp | by comp/sg | grams | mm | mm | mm | grams | mm | mm2 | mm3 | error | error | by ww |  | by size+wt |  | by size+wt |  | by ww |  | dollars | dollars | dollars
australia | 2015 | gold | 100 dollars | kangaroo |  | 206743 |  | 1 |  | 31.1034768 | 19.32 | 1609.911 | 31.15 | 31.98 | 2.53 | 0.26 | 1.64 | 2.01 | 803.2427 | 1614.518 | 0.1494% | 0.2854% | 31.19249 | 0.1362% | 1.612319 | -1.717% | 19.29369 | -0.1364% | 18.9939 | -1.717% | 0.1792391 | 18.81118 | 87.90271
australia | 2017 | gold | 15 dollars | kangaroo |  | 200000 |  | 0.1 |  | 3.11034768 | 19.32 | 160.9911 | 3.11 | 16 | 1.16 | 0.18 | 0.16 | 0.8 | 201.0619 | 160.8495 | -0.01118% | -0.08799% | 3.107613 | -0.07681% | 0.1609731 | 0.6045% | 19.33484 | 0.07675% | 19.4375 | 0.6045% | 0.01789514 | 1.878099 | 8.776162
australia | 2017 | silver | 1 dollar | kookaburra |  | 500000 |  | 1 |  | 31.1034768 | 10.49 | 2965.06 | 31.42 | 40.53 | 3.1 | 0.39 | 2.99 | 2.32 | 1290.159 | 2993.168 | 1.007% | 0.9391% | 31.39833 | -0.06901% | 2.995234 | 0.1747% | 10.49724 | 0.06897% | 10.50836 | 0.1747% | 0.1807927 | 18.97423 | 88.66463
canada | 2015 | silver | 5 dollars | e=mc2 |  | 50000 |  | 1 |  | 31.1034768 | 10.49 | 2965.06 | 31.17 | 37.95 | 3.17 | 0.28 | 2.98 | 2.61 | 1131.132 | 2952.256 | 0.2134% | -0.4337% | 30.96916 | -0.6485% | 2.971401 | -0.2894% | 10.55803 | 0.6443% | 10.45973 | -0.2894% | 0.1793542 | 18.82326 | 87.95915
canada | 2015 | gold | 20 dollars | wolf |  | 10000 |  | 0.1 |  | 3.11034768 | 19.32 | 160.9911 | 3.14 | 15.97 | 1.13 | 0.16 | 0.16 | 0.81 | 200.3087 | 162.25 | 0.9443% | 0.7759% | 3.13467 | -0.17% | 0.1625259 | 1.554% | 19.35285 | 0.1697% | 19.625 | 1.554% | 0.01806776 | 1.896215 | 8.860819
canada | 2015 | gold | 5 dollars | e=mc2 |  | 10000 |  | 0.1 |  | 3.11034768 | 19.32 | 160.9911 | 3.16 | 16.03 | 1.06 | 0.13 | 0.16 | 0.8 | 201.8166 | 161.4533 | 1.571% | 0.2863% | 3.119278 | -1.306% | 0.1635611 | 2.177% | 19.57222 | 1.289% | 19.75 | 2.177% | 0.01818285 | 1.908293 | 8.917258
china | 1997 | silver | 10 yuan | unicorn |  | 8000 |  | 1 |  | 31.1034768 | 10.49 | 2965.06 | 31.48 | 39.85 | 3.33 | 0.46 | 2.98 | 2.41 | 1247.23 | 3005.824 | 1.196% | 1.356% | 31.5311 | 0.162% | 3.000953 | 0.6982% | 10.473 | -0.1623% | 10.56376 | 0.6982% | 0.181138 | 19.01046 | 88.83395
china | 2013 | manganese | 10 yuan | pandas | fake | n/a |  | 1 |  | 31.1034768 | 7.325 | 4246.208 | 30.22 | 39.94 | 3.53 | 0.1 | 4.15 | 3.33 | 1252.87 | 4172.057 | -2.923% | -1.777% | 30.56032 | 1.114% | 4.125597 | -0.5915% | 7.243429 | -1.126% | 7.281928 | -0.5915% | 0.1738878 | 18.24956 | 85.27833
japan | 1886 | silver90c | 1 yen | dragon | [5 empty] | 26.96 | 10.334 | 2608.864 | 26.91 | 38.64 | 2.65 | 0.22 | 2.64 | 2.21 | 1172.638 | 2591.531 | -0.1858% | -0.6688% | 26.78088 | -0.4821% | 2.604026 | -1.381% | 10.38382 | 0.4798% | 10.19318 | -1.381% | 0.1548419 | 16.25069 | 75.93779
japan | 1886 | silver90c | 1 yen | dragon | [5 empty] | 26.96 | 10.334 | 2608.864 | 26.91 | 38.72 | 2.65 | 0.22 | 2.62 | 2.21 | 1177.499 | 2602.273 | -0.1858% | -0.2533% | 26.89189 | -0.06735% | 2.604026 | -0.6135% | 10.34096 | 0.0673% | 10.27099 | -0.6135% | 0.1548419 | 16.25069 | 75.93779
japan | 1881 | brass | 1 yen | dragon | fake | n/a |  |  |  | 26.96 | 8.6428 | 3119.359 | 20.89 | 37.73 | 2.83 | 0.33 | 2.37 | 2.17 | 1118.056 | 2426.181 | -29.06% | -28.57% | 20.969 | 0.3767% | 2.417041 | 1.946% | 8.610239 | -0.3782% | 8.814346 | 1.946% | 0.1202024 | 12.61527 | 58.94985
private | 1990 | copper | n/a | peace |  |  |  |  | 1 | 28.349523 | 8.93 | 3174.639 | 28.39 | 39.33 | 3.2 | 0.3 | 3.18 | 2.6 | 1214.892 | 3158.72 | 0.1426% | -0.504% | 28.20737 | -0.6475% | 3.179171 | -0.02607% | 8.987818 | 0.6433% | 8.927673 | -0.02607% | 0.1633579 | 17.14444 | 80.11422 | struck by Golden State Mint
sealand | 1972 | silver | ten dollars | heart within |  | 2000 |  |  |  | 25.15 | 10.49 | 2397.521 | 25.08 | 40.26 | 2.45 | 0.29 | 2.44 | 1.87 | 1273.026 | 2380.559 | -0.2791% | -0.7125% | 24.97207 | -0.4322% | 2.390848 | -2.056% | 10.53534 | 0.4303% | 10.27869 | -2.056% | 0.144312 | 15.14557 | 70.77368
sealand | 1994 | cupronickel | half dollar | orca |  | 1111 |  |  |  |  | 8.8975 |  | 26.21 | 39.03 | 2.89 | 0.21 | 3 | 2.47 | 1196.429 | 2955.18 |  |  | 26.29371 | 0.3184% | 2.945771 | -1.841% | 8.869172 | -0.3194% | 8.736667 | -1.841% | 0.150814 | 15.82796 | 73.96244
sealand | 2012 | silver925c | 25 dollars | memorium |  |  | 278 |  | 1 | 28.349523 | 10.373 | 2733.011 | 28.41 | 38.75 | 2.85 | 0.27 | 2.77 | 2.31 | 1179.324 | 2724.239 | 0.2129% | -0.322% | 28.25854 | -0.536% | 2.738841 | -1.138% | 10.4286 | 0.5331% | 10.25632 | -1.138% | 0.163473 | 17.15652 | 80.17066
sealand | 1994 | silver | dollar | orca |  | 20000 |  | 1 |  | 31.1034768 | 10.49 | 2965.06 | 31.25 | 39.03 | 2.89 | 0.2 | 3 | 2.49 | 1196.429 | 2979.109 | 0.4689% | 0.4716% | 31.25085 | 0.002716% | 2.979028 | -0.704% | 10.48972 | -0.002717% | 10.41667 | -0.704% | 0.1798145 | 18.87157 | 88.18491
usa | 1890 | silver90c | 1 dollar | morgan | S | 8230373 |  |  |  | 26.73 | 10.334 | 2586.607 | 26.63 | 37.73 | 2.75 | 0.2 | 2.6 | 2.35 | 1118.056 | 2627.431 | -0.3755% | 1.554% | 27.15187 | 1.922% | 2.576931 | -0.8952% | 10.13537 | -1.96% | 10.24231 | -0.8952% | 0.1532308 | 16.0816 | 75.14765
usa | 1922 | silver90c | dollar | peace | P | 51737000 |  |  |  | 26.73 | 10.334 | 2586.607 | 26.75 | 38.05 | 2.75 | 0.24 | 2.56 | 2.27 | 1137.101 | 2581.22 | 0.07477% | -0.2087% | 26.67433 | -0.2837% | 2.588543 | 1.103% | 10.36332 | 0.2829% | 10.44921875 | 1.103% | 0.1539212 | 16.15406 | 75.48628
usa | 2015 | gold22Kcs | 5 dollars | st liberty |  | 980000 |  | 0.1091 |  | 3.393389 | 18.501313 | 183.4134 | 3.39 | 16.51 | 1.17 | 0.16 | 0.183 | 0.85 | 214.0839 | 181.9713 | -0.09998% | -0.7925% | 3.366708 | -0.6918% | 0.1832302 | 0.1257% | 18.62931 | 0.6871% | 18.52459 | 0.1257% | 0.01950628 | 2.047188 | 9.566299 | 0.115oz, 0.119oz, 3.39gr, depending on scale
note | note | select | note | note | note | note | note | enter | or enter | or enter |  |  | enter | enter | enter | tweak | enter |  | <-- just enter data in green fields, other fields will update automatically
tweak lip depth to get (volume), (weight by ww) and (sp grav by size+wt) close to expected values
[19 empty] | (water weight grams) needs to be entered with higher prcision for small coins sucbh as 1/10oz gold | [14 empty] | 0.10001197

## constants
is also the specific gravity (dry weight / water weight)
Metal | Fineness | Base | Alloy | Specific Gravity (solid, grams/cm3) | $/LB | $/oz | Symbol | Notes | How to measure "water weight":
aluminum | 1 | aluminum |  | 2.675 |  |  | Ti |  | You will need a precision scale that can measure grams to 2 decimal places. (3 places for small coins) 500g capacity is recommended, do your best.
titanium | 1 | titanium |  | 4.506 |  |  | Ti |  | Small flatbed food scales seem to work the best, having both precision and adequate capacity. I use a Skallo brand scale.
zinc | 1 | zinc |  | 7.135 |  |  | Zn |  | You will also need some dental floss and a jug of DISTILLED water. Do not use tap, filtered, or bottled water.
tin | 1 | tin |  | 7.28 |  |  | Sn |  | Lastly you will need a small cup, as described below. Hard thin plastic works best, I use a spray can lid.
manganese | 1 | manganese |  | 7.325 |  |  | Mn
iron | 1 | iron |  | 7.85 |  |  | Fe |  | The coin and floss must both be dry, so dry them off before starting if they are wet from a previous measurement.
steel | 1 | iron |  | 7.85 |  |  |  | same as iron
bronze | 0.88 | copper | aluminum | 8.1794 |  |  |  | alloys vary | Zero the scale if it doesn't read 0 grams. The button may be marked "Zero", "Tare", "T", or "Z".
brass | 0.84 | copper | zinc | 8.6428 |  |  |  | alloys vary
copper85m | 0.85 | copper | manganese | 8.68925 |  |  |  |  | Weigh the bare coin. Record the weight in the table under "Dry Weight Grams"
nickel | 1 | nickel |  | 8.8 |  |  | Ni
cupronickel | 0.75 | copper | nickel | 8.8975 |  |  |  |  | Remove the coin from the scale, and place the cup on the scale.
copper | 1 | copper |  | 8.93 | 2.61 | 0.163125 | Cu
silver90c | 0.9 | silver | copper | 10.334 |  |  |  |  | Fill the cup with only as much water as you need (see below). If your scale overloads, you need to use less water, find a more
silver22Kc | 0.9166667 | silver | copper | 10.36 |  |  |  |  | approparely shaped/sized cup, or get a scale with a higher capacity that still has high accuracy.
silver925c | 0.925 | silver | copper | 10.373
silver | 1 | silver |  | 10.49 |  | 17.12 | Ag |  | Cut off a foot or so of dental floss and tie one end around the coin, so you can suspend it about level. Use as little floss on the end near the coin as posssible
lead | 1 | lead |  | 11.34 |  |  | Pb
gold22Kc | 0.9166667 | gold | copper | 18.45417 |  |  |  |  | The coin and floss must both start out dry, so dry them off before starting if they are wet from a previous measurement.
gold22Kcs | 0.9167 | gold | ag.03 cu.0533 | 18.501313 |  |  |  | modern US gold eagles | Carefully lower the coin into the water. It needs to be completely submerged, at least 2mm below the surface, AND NOT TOUCHING
gold | 1 | gold |  | 19.32 |  | 80 | Au
tungsten | 1 | tungsten |  | 19.6 |  |  | W |  | With the cup of water ready to go on the scale, zero the scale again.
platinum | 1 | platinum |  | 21.4 |  |  | Pt
the bottom or sides of the cup.
Rigidly hold the floss until the weight stabolizes on the scale, and record that in the table under "Water Weight Grams"
Only the weight of the displaced water was registering on the scale. You are supporting the remaining weight of the coin with the floss.
You could weigh the floss instead of the coin, which woud provide better accuracy, but precision hanging scales are harder to find than table scales.
Remove and gently dry the coin. Also dry the floss if you have more coins to measure.
31.1034768 | grams per troy ounce | [7 empty] | You may continue using the same cup of water, just make sure to zero the scale before lowering in the next coin.
453.592368 | grams per pound
28.349523 | grams per ounce | [7 empty] | Use a precision digital caliper to measure the diameter and thickness of the coins in mm.
Cells in the Verify section turn yellow or red if they are out of expected tolerance.
Small coins are difficult to accurately measure due to their small water weight. This would include coins like 1/10oz gold coins, mercury dimes, etc
When you are measuring the water weight, you are measuring the weight of the water displaced by the introduction of the coin into the cup.
Thanks to how SI units were made, one cubic centimeter of water is exactly 1 gram. This means measuring displacement of water also measures
the volume of the object placed into the water. (as long as it is fully submerged, not touching the sides or bottom, and has no air pockets)
This method only measures the AVERAGE density of the object. Air pockets or different internal materials will be part of the average.
This would for example mean a gold bar with a copper slug in it would show up as the average density of the two, based on the ratio of the two
materials in the bar. A bar with an air pocket void in it would also lower average density.
Measuring a coin's specific gravity like this, along with weighing the coin's natural dry weight allows you to confirm the average density of the material
the coin is made from. Precious metals are heavier than most common metals, so to make a fake coin using a common metal will usually require them
to make the coin larger than normal (and coins are easy to measure) OR lighter than normal. (coins are also easy to weigh)
If you encounter a "round" (a privately minted coin) you probably know the correct weight but not the correct width and thickness.
Measuring the specific gravity of the round will at least help you verify that it's made of the correct metal.
The biggest risk right now seems to be counterfeit gold bars. A 10oz gold bar is a significant investment, but could be a tungsten slug with
heavy gold plating on it. (I have seen them!) The density of tungsten is close enough to gold that it may appear to be the right size, and
will weigh exactly 10oz on your scale, making it difficult to detect the forgery.
But you will be able to identify such a fake by measuring its wet weight (to calculate its specifc gavity/averag density) and spot the small difference in
volume caused by the use of the tungsten slug.
It's also possible to measure larger coins using a large basin of water that is too heavy for your scale. To do this, obtain a "helping hands" or other
light device that can be used to tie/hook/loop the floss on hanging over the edge of the scale.
Place the device on the scale, and with the floss already tied to the coin, hang it from the device.
Zero the scale.
Maneuver the basin of water under the coin, and raise it, to submerge the coin. Make sure the coin does not touch the sides or bottom
of the basin.
The scale will read in negative numbers, as you are measuring how much you have lightened the coin instead of weighing down the water.
Record the (positive) weight under "Water Weight Grams".
This method can work because it only requires the scale to support the weight of the coin plus the weight of the hanging aparatus, rather than
the weight of the coin plus the weight of a large basin of water. It's also easier to get a stable reading when lifting the basin instead of the coin.
Make sure your hanging aparatus is rigid. If it flexes up when you hang the coin or when you raise the basin, some of the weight is being concealed
from the scale by the stored energy in the spring of the hanging aparatus, and your readings will be inaccurate.
This method DOES NOT improve accuracy over the previously described method, because you are still measuring the (small) change in coin weight in water.